## Sheet1
Company & Product Info |  |  |  |  | Applications & TDS |  | Most Significant Parameters |  |  |  | Other Considerable Parameter | [6 empty] | Comments on Product
S.No | Company Name | Product Name / Grade | Form (Powder/Dispersion/Paste) | Synthesis Method | Target Applications (Comma Separated) | TDS PDF Link | Lateral Size (μm) | Number of Layers (1 layer dis = 0.335 nm) | Specific Surface Area (BET - m2/g) | Surface Chemistry | Carbon Purity (%) | Presence of Oxygen & Impurities | Impurities | Bulk Density (g/cm3) | Electrical Conductivity (S/m) | Thermal Conductivity (W/m·K) | Defect Ratio (D/G) | Loading (wt.%) | Density (g/ml) | Viscosity (cps) | Sheet Resistivity (Ohm/ □) | Dispersion Solvent (for inks/pastes) | Other Additives in Matrix | Notes
1 | Techinstro | GRAP-INK-TI | Dispersion | - | Conductive Ink | Conductive Ink TDS_Techinstro.pdf | 5 | 2026-02-03 | - | - | 99.95 | - |  | 1.3 | 1380 | - | - | 40 | - | 23500 |  | Non Aqueous Solvent | Epoxy Binder | -
2 | Shipent | SE-Graph-Ink | Dispersion | - | Conductive Ink | Conductive Ink TDS_Shilpent.pdf | 5 | 2026-02-03 | - | - | 99.95 | - |  | 1.3 | 1380 | - | - | 40 | - | 23500 |  | Non Aqueous Solvent | Epoxy Binder | -
3 | First Graphene | PureGraph AQUA | Paste | Exfoliation | Paints, Inks, Latex, Polymer composite, cement composite | PureGRAPH-AQUA-datasheet_v1-02.pdf | 50 | >15 | - | - | - | - |  | 0.14 | - | - | - | - | - | - |  | Water | - | -
4 | First Graphene | PureGraph MB-LDPE | Pellet | Exfoliation | Polyethylene, polypropylene, polyamide, acetal polymer composites | PureGRAPH-MB-LDPE-datasheet_v2-01.pdf | 50 | >15 | - | - | - | - |  | 0.14 | - | - | - | 30 | - | - |  | - | Polyethylene | -
5 | First Graphene | PureGraph MB-EVA | Pellet | Exfoliation | Rubber, plastic, thermoplastic composite | PureGRAPH-MB-EVA-datasheet_v1-02.pdf | 50 | >16 | - | - | - | - |  | 0.14 | - | - | - | 30 | - | - |  | - | Ethylene-Vinyl Acetate | -
6 | Dycotec Material | DM-GRA-9001 | Dispersion | - | Conductive Ink | Conductive Ink TDS_Dycotec.pdf | 1 | 9 | - | - | - | - |  | - | 20000 | - | - | 1 | 0.933 | 2026-10-12 |  | - | - | -
7 | Hydrograph | FGA-1 | Powder | Explosion Synthesis | Composites and Resins, Thermoplastics, Corrosion resistance coating, Gloss Retention Coating | FGA-1_Hydrograph_01072026.pdf | 0.02-0.05 | 6 | 130-180 | None | 99.8 | O 0.2 |  | 0.1 | 300 | - | 0.68 | - | - | - | - | - | - | -
8 | Hydrograph | FGA-2 | Powder | Explosion Synthesis | Concrete and Cement, Lubricants | FGA-2_Hydrograph_01072026.pdf | 0.075-0.2 | 32 | 25 | None | 98.6 | O 1.35, other 0.1% |  | 0.1 | - | - | 0.3 | - | - | - | - | - | - | -
9 | Hydrograph | RGA-COOH-1 | Powder | Controlled Oxidation in Batch Reactor | coatings | RGA-COOH-1_Hydrograph_01072026.pdf | 20-50 | 6 | 130-180 | -COOH | 96.3 | O 2.1%, others 1.6% |  | 0.27 | 250 | - | 0.66 | - | - | - | - | - | - | -
10 | Hydrograph | FGP-2000-AQ-1 | Dispersion | Explosion Synthesis | Water-based systems, such as concrete, aqueous coatings & polymer emulsions/dispersions | Fractal-Graphene-Paste-V6_Hydrograph_30062026.pdf | 20-50 | 2026-03-09 | 130-180 | None | 99.8 | O 0.2 |  | 0.1 | 300 | - | 0.68 | 20% | 1.11 | 14-51 | - | Deionized water | Anionic Dispersant | -45 mV zeta pot.
11 | The Sixth Element Inc. | Electrical Conduction Type Graphene | Powder | - | Batteries, Coatings, Inks, Plastics, Ruber, Thermal adhesives, LED heat dissipation | The Sixth Element Inc_SE123 | 5-50 | - | 180-700 | - | >97 | - |  | 0.05-1 | - | - | - | - | - | - | - | - | - | -
12 | The Sixth Element Inc. | Enhancement Type Graphene | Powder | - | Polymer composite | The Sixth Element Inc-SE1430 | <10 | - | 180-280 | - | 75-85 | - |  | <0.1 | - | - | - | - | - | - | - | - | - | -
13 | The Sixth Element Inc. | Anti-Corrosion Type Graphene | Powder | - | Anti-corrosion coatings, such as zinc rich epoxy primer, (chromium free) Dacromet coating, etc. | The Sixth Element Inc-SE113 | <10 | - | 180-350 | - | >93 | - |  | <0.1 | - | - | - | - | - | - | - | - | - | -
14 | The Sixth Element Inc. | Thermal Conduction Type Graphene | Powder | - | Thermal conductive adhesives, LED heat dissipation | The Sixth Element Inc-SE1331 | 2026-03-08 | - | 2026-10-20 | - | >97 | - |  | 0.1-0.5 | - | - | - | - | - | - | - | - | - | -
15 | GraphenEra | Graphene Powder | Powder | - | - | General TDS_GraphenEra.pdf | 0.02-0.2 | <3 | >250 | - | >99 | <1 |  | - | >10000 | >3000 | - | - | - | - | - | - | - | >-35 mV zeta
16 | GraphenEra | Graphene Thermal Interface Material | Paste | - | thermal conductive adhesives, LED heat dissipation | Graphene Thermal Interface Material | 0.02-0.2 | - | - | - | - | - |  | - | - | >20 | - | - | - | - | - | - | - | -
17 | GraphenEra | Graphene Conductive Ink | Dispersion | - | Conductive Ink | Graphene Conductive Ink | 0.02-0.2 | - | - | - | - | - |  | - | - | - | - | - | - | - | <10 | - | - | -
18 | NanoXplore | GrapheneBlack 3X | Powder | Liquid Exfoliation | Thermoplastics, thermosets, inks, coatings, and rubbers. | GrapheneBlack 3X - NanoXplore - Polymer Additives.pdf | 2026-01-02 | 2026-06-10 | - | Hydroxy and carbonyl modified graphene | >91 | O <7 | <2 | 0.18 | - | - | - | - | - | - | - | - | - | -
19 | NanoXplore | GrapheneBlac 0X | Powder | Liquid Exfoliation | Thermoplastics, thermosets, inks, coatings, and rubbers. | GrapheneBlack 0X - NanoXplore - Polymer Additives.pdf | 0.5-1 | 2026-06-10 | - | Hydroxy and carbonyl modified graphene | >95 | 3.5 | <1 | 0.14 | - | - | - | - | - | - | - | - | - | -
20 | NanoXplore | xGnP Graphene Nanoplatelets - Grade H | Powder | Liquid Exfoliation | Barrier application, conductive applications, electrical conductivity and improved mechanical properties, electronic enclosures, aerospace, appliances, EMI or RFI shielding | xGnP Graphene Nanoplatelets - Grade H NanoXplore - polymer-additives.pdf | 2026-05-25 | 45 | 50-80 | - | >99.5 | - | - | - | 100-10000000 | 401920 | - | - | - | - | - | - | - | -
21 | Levidian | G3HT | Powder | Plasma | Batteries, Polymer composites, Concrete, Rubber/Tyre, Paints/ Coatings, Lubricants, Plastics, Smart Textiles | General TDS_Levidian G3.pdf | 0.2 | - | 130 | - | 98.96 | O 0.63, Fe 0.02 |  | 60 | - | - | 0.43 | - | - | - | - | - | - | 30% in H2O, 20% in Xylene
22 | Levidian | G1HT | Powder | Plasma |  | General TDS_Levidian (old).pdf | 0.2 | - | 320 | - | 97.79 | O 1.13, Fe 0.06 |  | 30 | 500-550 | - | 0.34 | - | - | - | - | - | - | -
23 | GrapheneUP | GUP | Powder |  | Screen printing conductive ink for textiles provide superior thermal regulation. | Textile TDS_GUP.pdf | 20-50 | 2026-02-05 | 420-580 | - | 98.7-99.6 | O 0.3-1.2 |  | 0.0015-0.0018 | - | - | 0.12 | - | - | - | - | - | - | -
24 | AdNano Technologies Pvt. Ltd. | ADG-A+ | Powder | - | Batteries & Supercapacitors | ADG-A_AdNano Technologies Pvt. Ltd..pdf | <1 | 2026-03-05 | 400-600 | - | >99 | - | - | 0.14 | - | - | - | - | - | - | - | - | - | -
25 | AdNano Technologies Pvt. Ltd. | ADG-P | Powder | - | Paints& Coatings | ADG-P_AdNano Technologies Pvt. Ltd..pdf | <10 | 2026-03-15 | 300 | - | >99 | - | - | 0.05 | - | - | - | - | - | - | - | - | - | -
26 | AdNano Technologies Pvt. Ltd. | ADG-X | Powder | - | Composites | ADG-X_AdNano Technologies Pvt. Ltd..pdf | <20 | 15-30 | 70-120 | - | >99 | - | - | 0.11 | - | - | - | - | - | - | - | - | - | -
27 | AdNano Technologies Pvt. Ltd. | ADG-D | Powder | - | Composites, Cement, Paints and Coating, Conductive Ink, Tyre, Anti-corrosion | ADG-D_AdNano Technologies Pvt. Ltd..pdf | 2026-01-02 | 15-30 | 110 | - | >99 | - | - | 0.166 | - | - | - | - | - | - | - | - | - | -
28 | Cheap Tubes Inc. | Industrial Grade Graphene Nanoplatelets | Powder | - | electrically conductive and thermally conductive polymer composites, protective and barrier coatings, concrete and cementitious composites, and thermal management formulations | https://www.cheaptubes.com/product/industrial-grade-graphene-nanoplatelets-6-10-layer-0-5-1um/ | 2026-06-10 | 0.5-1 | - | - | >97 | <1 | <3 | 0.2-0.3 | - | - | - | - | - | - | - | - | - | -
29 | Cheap Tubes Inc. | Graphene Nanoparticles Conductive Additive | Powder | Exfoliation | conductive inks, polymers, concrete, batteries, sensors, fuel cells | https://www.cheaptubes.com/product/graphene-nanoparticles-conductive-additive/ | 0.05-0.1 | 2026-10-30 | - | - | >98 | - | - | - | - | - | - | - | - | - | - | - | - | -
30 | NanoGrafi | NG01GNP0109 | Powder | - | Composites, Anti-corrosion coatings, Cement, Paints and Coating, Conductive Ink | https://shop.nanografi.com/graphene/graphene-nanoplatelet-purity-99-9-size-3-nm-s-a-800-m2-g-dia-1-5-m/ | 1.5 | 9 | 800 | - | 99.9 | - | - | - | 1500-1980 | - | 0.18 | - | - | - | - | - | - | -
31 | NanoGrafi | NG01GNP0101 - 3 | Powder | - | Composites, Anti-corrosion coatings, Cement, Paints and Coating, Conductive Ink | https://shop.nanografi.com/graphene/graphene-nanoplatelet-purity-99-9-size-5-nm-s-a-135-m2-g-dia-30-m/ | 2026-07-30 | 15 | 135 | - | >99.9 | - | - | - | 1100-1600 | - | 0.18 | - | - | - | - | - | - | -
32 | Matexcel | GRA-357 | Powder | - | Supercapacitor | https://www.matexcel.com/capacitance-type-graphene-item-673.html | 0.5-10 | 12 | 470 | - | 77 | 20 | <3 | 7.7 | 300 | - | - | - | - | - | - | - | - | -
33 | Matexcel | GRA-350 | Powder | - | Composite | https://www.matexcel.com/composite-type-graphene-item-666.html | 01-0.8 | 30 | 100 | - | 95 | 3 | <2 | - | >15000 | - | - | - | - | - | - | - | - | -
34 | Matexcel | GRA-XT002 | Powder | - | Conductive ink, Heat dissipation paint, EMI shielding | https://www.matexcel.com/small-size-high-conductivitythermal-graphene-powder-item-1507.html | <1 | 2026-05-06 | - | - | >98 | - | <2 | - | >200 | - | - | - | - | - | - | - | - | -
35 | Matexcel | GRA-XT001 | Powder | - | Conductive ink, Heat dissipation paint, EMI shielding | https://www.matexcel.com/highly-conductivethermal-graphene-powder-item-1506.html | 2026-05-15 | 2026-05-06 | - | - | >98 | - | <2 | - | >600 | - | - | - | - | - | - | - | - | -
36 | Matexcel | GRA-415 | Powder | - | Composite | https://www.matexcel.com/multilayer-graphene-powder-item-879.html | 5-50 | 20 | 100-300 | - | >98 | 0.5 | <1.5 | - | 100000 | - | - | - | - | - | - | - | - | -
37 | Matexcel | GRA-270 | Powder | - | Highly Conductive Graphene | https://www.matexcel.com/highly-conductive-graphene-item-665.html | 5-45 | 15 | 24 | - | 95 | 3 | <2 | - | >100000 | - | - | - | - | - | - | - | - | -
38 | Matexcel | GRA-319 | Powder | - | Composite, electrical conductivity, lubricity, corrosion resistance , and thermostability | https://www.matexcel.com/graphene-nanoplatelet-item-635.html | 2026-05-10 | 60 | - | - | >99.5 | - | <0.5 | 0.6 | - | - | - | - | - | - | - | - | - | -
39 | GTechPlasma | Graphene Nanosheets | Powder | - | Composite, electrical conductivity, lubricity, corrosion resistance , and thermostability | GTechPlasma_Graphene Nanosheets_TDS | 0.5 | <3 | >400 | - | >99 | <1 | - | - | >3500 | - | 0.9 | - | - | - | - | - | - | -

## Sheet2
First Graphene | Downloads - First Graphene
Dycotec Material | You searched for graphene ¦ Dycotec Materials
Matexel | https://www.matexcel.com/graphene.html?page=3
Black Swan | specialchem.com/polymer-additives/selectors?q=black swan graphene inc.